## Sheet1
Report No: | BFTT/RT-42/15 | [7 empty] | Page No: | 1 of 1
RADIOGRAPHIC EXAMINATION REPORT
Client and Testing Particulars
Client : |  | Bukit Fraser Thermal Technology Sdn Bhd |  |  |  |  | Procedure No: | NT/RT/ASME REV 5.1
[7 empty] | IQI type : |  | ASTM 01A
Project : |  | Maharaja Lela South Project |  |  |  |  | Film Manufacturer/Type : |  | FUJI 50/class I (C2 )
Job No: |  | BFTT14-461 |  |  |  |  | Actual Film Density : |  | 2.50 - 2.85
Vessel Tag No./Serial No.: |  |  | GEC 301C |  |  |  | Film Density Required : |  | 2.5 - 3.5
NDT Matrix/Drawing No.: |  |  | 14-461-01-01 Rev.2 |  |  |  | Actual Sensitivity : | 0.25mm(1 wires visible)/2.7%
[7 empty] | Sensitivity Required : | 2.8%
Material: |  | SB 265 GR.2 |  |  |  |  | Source to Object Distance : |  | 400mm
Welding Process : |  | GTAW |  |  |  |  | Source Side of Object to Film Distance: |  |  | (6+3)mm
Examination Code : |  | ASME V |  |  |  |  | No of Radiograph(exposure) : |  | Single Exposure
Acceptance Code: |  | ASME Sect VIII Div I 2013 Edd TEMA+ GSEP PVV 411 |  |  |  |  | No. of Film Each Cassette : |  | 1 FIlm
[7 empty] | Radiographic Technique : |  | SWSI
Examination Date: |  | 2015-07-24 |  |  |  |  | Film Viewing Technique : |  | Single Wall Viewing
[7 empty] | Source Type/Size : |  | Iridium192 (3.2mm)
Radiographic Examination Result
Weld | Welder | WT | RT | Pipe | Material | Film | Film Interpretation | Result |  | Remarks
Ref. No. | No. |  |  | Diameter | Thickness | Position
|  | (mm) | (mm) | (mm) | (mm)
LS1 | (WN009) | 9 | 3 | - | 6 | 0 - 1 | Por |  | Accept
[6 empty] | 1 - 2 | Sur |  | Accept
_______ End of Report_______
Legend:
TI : Tungsten Inclusion |  | NRI : No Relevant Indication |  |  | Uc : Undercut |  | Por : Porosity | WT : Weld Thickness
SI : Slag Inclusion |  | LP : Lack of Penetration |  |  | Con : Concavity |  | BT : Burn Through | RT : Reinforcement Thickness
LF : Lack of Fusion |  | EP : Excess Penetration |  |  | AR : Artifact |  | Sur : Surface | CR : Crack
ER : Excess Root |  | IC : Internal Concavity
Personnel Particulars
Radiographer : |  | Nazari Kamil - NDT Level II |  |  |  |  | Client Representative:
Interpreted & |  | Amat Hamidi - NDT Lev.II
Evaluated By: | [6 empty] | Name:
Date: |  | 25 July 2015 |  |  |  |  | Date: